## 4
		source=	r~19-3#6

ml g-cat(-1)h(-1) / c mol %	–––––––––––––––––––––––––––––––––––––––––––––––––––––––––––––––––
	CO2	Yield	(C-mol%)	C2=/	C3=/
	SV*	conv.	–––––––––––––––––––––––	(C2+C2=)	(C3+C3=)
	(%)	CO	HCs	Alc.
	–––––––––––––––––––––––––––––––––––––––––––––––––––––––––––––––––
	SV*	conv.	SV*	CO	HCs	Alc.	SV*	C2=/(C2+C2=)	C3=/(C3+C3=)
	600	55	600	4	47	4.3	600	0.6	0.8
	1800	44	1800	5.2	35	3.9	1800	0.7	0.8
	3000	39	3000	6.3	26	7	3000	0.8	0.8
	4500	39	4500	6.2	30	2.9	4500	0.8	0.8
	6000	35	6000	8.2	23	3.7	6000	0.8	0.9

## 3
	source=	r~19-3#5.2

––––––––––––––––––––––––––––––––––––––––––––––––––––––––––––––––––––
CO2	Yield	(C-mol%)
Support	conv.	–––––––––––––––––––––––––––––––––
(BET*)	(%)	CO	C1-C4	C5+	Alc.
–––––––––––––––––––––––––––––––––––––––––––––––––––––––––––––––––––––
	Support	conv.	Support	CO	C1-C4	C5+	Alc.
	none	33	none	12	17	3.2	1
	SiO2	19	SiO2	19	0.1	n.d.	n.d.
	Al2O3	34	Al2O3	11	15	4	3.5
	MgO	30	MgO	30	0.1	n.d.	n.d

## 2
	source=	r~19-3#5.1
M	conv.		––––––––––––––––––––––––––––––	–––––––––––––––––––––––––––––––––
(%)	CO		C1-C4	C5+	Alc.	C2	C2=	C3	C3=
–––––––––––––––––––––––––––––––––––––––––––––––––––––––––––––––––––––––––––––––––––––––
M	conv.	M	CO	C1-C4	C5+	Alc.	M	C2	C2=	C3	C3=
none	35	none	6.1	18	7.7	2.9	none	3.3	n.d.	5.1	n.d.
Li	36	Li	8.2	19	6.5	1.6	Li	3.1	<0.1	5.5	n.d.
Na	42	Na	4.9	17	11	8.3	Na	2.4	0.16	2.6	2.5
K	42	K	4.8	19	11	7.5	K	2.3	0.72	1.1	3.8
Cs	39	Cs	6.3	18	8.2	7	Cs	1.6	1.3	0.88	3.8
Ca	34	Ca	8.2	19	5.2	1.5	Ca	3.2	n.d.	5	0.11
La	34	La	9.6	20	3.2	1.5	La	3.5	<0.1	5	n.d.

## 1
		source=	r~19-3#<5
							K - conv (total) / K / conv (%)
		Temp	CO2		Yield	(C-mol%)
		(K)	conv.		––––––––––––––––––––––––––––––––
		(%)	CO	(%)	C1-C4	C5+	Alc.
K - conv / K / conv (%)		(K)	conv.	(K)	CO	C1-C4	C5+	Alc.
		523	5.8	523	1.9	2.6	0.53	0.78
		573	22	573	5.6	11	3.2	2.4
		623	35	623	6.1	18	7.7	2.9
		673	48	673	7.3	23	16	2.2

## menues
sn(5)	session num	content	entry	05.22
1				*
2				*
3									*
4				*					*
5									*
									*
									*
									*
									*
									*
									*
									*
									*
									*
*	*	*	2021/5/3 14:15	2021/5/3 14:15	2021/5/3 14:15	2021/5/3 14:15	2021/5/3 14:15	2021/5/3 14:15	*
	*
	*
	*