## 3
	source=	r~19-3#5.2

––––––––––––––––––––––––––––––––––––––––––––––––––––––––––––––––––––
CO2	Yield	(C-mol%)
Support	conv.	–––––––––––––––––––––––––––––––––
(BET*)	(%)	CO	C1-C4	C5+	Alc.
–––––––––––––––––––––––––––––––––––––––––––––––––––––––––––––––––––––
	Support	conv.	Support	CO	C1-C4	C5+	Alc.
	none	33	none	12	17	3.2	1
	SiO2	19	SiO2	19	0.1	n.d.	n.d.
	Al2O3	34	Al2O3	11	15	4	3.5
	MgO	30	MgO	30	0.1	n.d.	n.d

## 2
	source=	r~19-3#5.1
M	conv.		––––––––––––––––––––––––––––––	–––––––––––––––––––––––––––––––––
(%)	CO		C1-C4	C5+	Alc.	C2	C2=	C3	C3=
–––––––––––––––––––––––––––––––––––––––––––––––––––––––––––––––––––––––––––––––––––––––
M	conv.	M	CO	C1-C4	C5+	Alc.	M	C2	C2=	C3	C3=
none	35	none	6.1	18	7.7	2.9	none	3.3	n.d.	5.1	n.d.
Li	36	Li	8.2	19	6.5	1.6	Li	3.1	<0.1	5.5	n.d.
Na	42	Na	4.9	17	11	8.3	Na	2.4	0.16	2.6	2.5
K	42	K	4.8	19	11	7.5	K	2.3	0.72	1.1	3.8
Cs	39	Cs	6.3	18	8.2	7	Cs	1.6	1.3	0.88	3.8
Ca	34	Ca	8.2	19	5.2	1.5	Ca	3.2	n.d.	5	0.11
La	34	La	9.6	20	3.2	1.5	La	3.5	<0.1	5	n.d.

## 1
		source=	r~19-3#<5
							K - conv (total) / K / conv (%)
		Temp	CO2		Yield	(C-mol%)
		(K)	conv.		––––––––––––––––––––––––––––––––
		(%)	CO	(%)	C1-C4	C5+	Alc.
K - conv / K / conv (%)		(K)	conv.	(K)	CO	C1-C4	C5+	Alc.
		523	5.8	523	1.9	2.6	0.53	0.78
		573	22	573	5.6	11	3.2	2.4
		623	35	623	6.1	18	7.7	2.9
		673	48	673	7.3	23	16	2.2

## menues
sn(5)	session num	content	entry	05.22
1				*
2				*
3									*
4				*					*
5									*
									*
									*
									*
									*
									*
									*
									*
									*
									*
*	*	*	2021/5/2 15:06	2021/5/2 15:06	2021/5/2 15:06	2021/5/2 15:06	2021/5/2 15:06	2021/5/2 15:06	*
	*
	*
	*