## list-of-papers
sn(10)	title	url	catalyst	into	selectivity	memos	pub	source	people	entry	read
2	s-6.d-1 / Hybrid plasma-catalytic methanation of CO2 / at low temperature over ceria zirconia supported Ni catalysts	https://www.sciencedirect.com/science/article/abs/pii/S0360319915307400	-ceria zirconia supported Ni / -Ni-CexZr(1−x)O2 (mixed oxides)	methanation	high	-catalyst “only active at high temperature” (when not with plasma) / -temp:90–420 °C.	20 July 2016	International Journal of Hydrogen Energy	MagadalenaNizio AbdulkaderAlbarazi SimeonCavadias JacquesAmouroux Maria ElenaGalvez PatrickDa Costa	03.19	03.19	*
1	s-9.d-1 / Low temperature hybrid plasma-catalytic methanation over Ni-Ce-Zr hydrotalcite-derived catalysts	https://www.sciencedirect.com/science/article/abs/pii/S1566736716301492	Ni-Ce-Zr	methanation			5 August 2016	Catalysis Communications	MagdalenaNizio RafikBenrabbah MateuszKrzak, a.o.	03.19	03.19	*
3	Improved low-temperature activity of / Ni–Ce/γ-Al2O3 catalyst with layer structural precursor / prepared by cold plasma for CO2 methanation	https://www.sciencedirect.com/science/article/abs/pii/S0360319917313307	-Ni–Ce–Al-LDHs / - on γ-Al2O3	methanation	-	-200–350 °C	4 May 2017	International Journal of Hydrogen Energy	YanXu YanChen JingLi JunZhou MingSong XiaoqingZhang YongxiangYin	03.19	03.19
4	Effect of glow discharge plasma treatment on the performance of Ni/SiO2 catalyst in CO2 methanation	https://www.sciencedirect.com/science/article/abs/pii/S1872581313600122					January 2013	Journal of Fuel Chemistry and Technology	XuZHANG Wen-jingSUN WeiCHU	03.19		*
5	Novel Ni-La-hydrotalcite derived catalysts for CO2 methanation	https://www.sciencedirect.com/science/article/abs/pii/S1566736716301479	- Ni/Mg/La/Al / - hydrotalcite-derived mixed oxides		- 99–98% / -conversion of 46.5–75%	- 250 to 300 °C	5 August 2016	Catalysis Communications	DominikWierzbicki RadosławDebek MonikaMotak TeresaGrzybek Maria ElenaGálvez PatrickDa Costab	03.19		03.27
6	In-situ hydrogasification/regeneration of NiAl-hydrotalcite derived catalyst in the reaction of CO2 reforming of methane: A versatile approach to catalyst recycling	https://www.sciencedirect.com/science/article/abs/pii/S2212982016300270					June 2016		Z.Abdelsadeka M.Sehailia D.Halliche V.M.Gonzalez-Delacruz J.P.Holgado K.Bachari A.Caballero O.Cherifi	03.20		03.27
7	Plasma assisted catalytic decomposition of CO2	https://www.sciencedirect.com/science/article/abs/pii/S092633731630176X	- TiO2 supported NiO / - impregnation and plasma-treatment			-microwave discharge / - catalyst regeneration	5 August 2016	Applied Catalysis B: Environmental	GuoxingChen Violet Georgieva ThomasGodfroid RonySnyders Marie-PauleDelplancke-Ogletreea	03.21		03.27
8	Dissociation of CO2 molecules in microwave plasma	https://www.sciencedirect.com/science/article/abs/pii/S0301010411000917	-				28 April 2011		Alenk Vesel MiranMozetic AleksanderDrenik MarianneBalat-Pichelin	03.21		03.27
9	New mechanism insight for the hydrogenation of CO/CO2 gas mixtures to hydrocarbons over iron-based catalyst	https://www.sciencedirect.com/science/article/pii/S1566736721000078	iron-based	hydrocarbons			April 2021	Catalysis Communications	SandeepBadoga Michel Martinelli Muthu KumaranGnanamani YoungKoh Wilson D.Shafer	03.21		03.27
10	Recent advances in carbon dioxide hydrogenation to produce olefins and aromatics	https://www.sciencedirect.com/science/article/abs/pii/S2451929421001054					18 March 2021	Chem	DongWang ZhenhuaXie Marc D.Porosoff Jingguang G.Chen	03.26		03.27
	Hydrogenation of carbon dioxide: From waste to value	https://www.sciencedirect.com/science/article/abs/pii/S2452223620300808					December 2020	Current Opinion in Green and Sustainable Chemistry	Adriano H.Braga PedroVidinha Liane M.Rossi	03.27		03.27
	Hydrogenation of carbon dioxide to C1-C7 hydrocarbons via methanol on composite catalysts	https://www.sciencedirect.com/science/article/abs/pii/0926860X9380043P					27 January 1993	Applied Catalysis A: General	Tomoyuki Inui, Kazuichi Kitagawa, Tatsuya Takeguchi, Takashi Hagiwara, Yoshinori Makino	03.27		03.27
												03.27
												03.27
*	*	*	2021/3/27 11:59	2021/3/27 11:59	*	*	2021/3/27 11:59		2021/3/27 11:59	2021/3/27 11:59	2021/3/27 11:59	*
	*
	*
	*

## menues
sn(5)	session num	content	entry	05.22
1				*
2				*
3									*
4				*					*
5									*
									*
									*
									*
									*
									*
									*
									*
									*
									*
*	*	*	2021/3/27 12:00	2021/3/27 12:00	2021/3/27 12:00	2021/3/27 12:00	2021/3/27 12:00	2021/3/27 12:00	*
	*
	*
	*